## digestion_page
Date: | 2026-08-14
Request ID: | 100048000
Katanax
Analyte(s) | Ca
SOP#
Acid Cocktail
sample(s) | weight (g) | volume (mL)
200120000_1 | 0.2 | 250
200120000_2 | 0.2 | 250
200120002_1 | 0.2001 | 250
200120002_2 | 0.2002 | 250
Katanax
Analyte(s) | Ti
SOP#
Acid Cocktail
sample(s) | weight (g) | volume (mL)
200120002_1 | 0.2001 | 250
200120002_2 | 0.2002 | 250
Hotplate
Analyte(s) | Pt
SOP#
Cocktail
sample(s) | weight (g) | volume (mL)
200120004_1 | 0.5 | 50
200120004_2 | 0.5 | 50

## 200120000
Date: | 2026-08-14
Request ID: | 100048000
LOI temp: | 900
sample | crucible (g) | crucible + sample (g) | after 900 °C | LOI (%) | correction
200120000 | 2 | 2.1 | 2.1 | 0 | 1
Ca ICP analysis
sample | Dilution | conc. [mg/L] | Ca_ppm [dried] | %Ca [dried]
200120000_1 | 50/2 | 2.045 | 63906.25 | 6.390625 |  | 0.2 | 250 | 25
200120000_2 | 50/2 | 2.063 | 64468.75 | 6.446875 |  | 0.2 | 250 | 25
ca result: |  | 64187.5
ca result: |  | 6.41875
ca oxide factor: |  | 1.399
ca oxide result: |  | 8.97983125
ca lot: |  | Manufacturer: Assurance, 28-35CAY exp: 2026-10-30
Note(s):

## 200120002
Date: | 2026-08-14
Request ID: | 100048000
LOI temp: | 900
sample | crucible (g) | crucible + sample (g) | after 900 °C | LOI (%) | correction
200120002 | 2 | 2.1 | 2.1 | 0 | 1
Ca ICP analysis
sample | Dilution | conc. [mg/L] | Ca_ppm [dried] | %Ca [dried]
200120002_1 | 50/2 | 2.063 | 64436.53 | 6.443653 |  | 0.2001 | 250 | 25
200120002_2 | 50/2 | 2.085 | 65091.16 | 6.509116 |  | 0.2002 | 250 | 25
ca result: |  | 64763.85
ca result: |  | 6.476385
ca oxide factor: |  | 1.399
ca oxide result: |  | 9.060462
ca lot: |  | Manufacturer: Assurance, 28-35CAY exp: 2026-10-30
Ti ICP analysis
sample | Dilution | conc. [mg/L] | Ti_ppm [dried] | %Ti [dried]
200120002_1 | 10/1 | 1.889 | 23600.7 | 2.36007 |  | 0.2001 | 250 | 10
200120002_2 | 10/1 | 1.906 | 23801.2 | 2.38012 |  | 0.2002 | 250 | 10
ti result: |  | 23700.95
ti result: |  | 2.370095
ti oxide factor: |  | 1.668
ti oxide result: |  | 3.953318
ti lot: |  | Manufacturer: Assurance, 27-189TIT exp: 2026-08-30
Note(s):

## 200120004
Date: | 2026-08-14
Request ID: | 100048000
LOI temp: | 900
sample | crucible (g) | crucible + sample (g) | after 900 °C | LOI (%) | correction
200120004 | 2 | 2.1 | 2.1 | 0 | 1
Pt ICP analysis
sample | Dilution | conc. [mg/L] | Pt_ppm [dried] | %Pt [dried]
200120004_1 | 10/9 | 2 | 222.2222 | 0.02222222 |  | 0.5 | 50 | 1.111111
200120004_2 | 10/9 | 2.002 | 222.4444 | 0.02224444 |  | 0.5 | 50 | 1.111111
pt result: |  | 222.3333
pt result: |  | 0.02223333
pt lot: |  | Manufacturer: Assurance, 28-2PTY exp: 2027-02-28
Note(s):

## formula_page
ppm M+ = [conc.][volume][dilution]/[weight]
%M+ = [conc.][volume][dilution]/([weight]*10,000)
%MO = [oxide factor]*%M+
%MO = [oxide factor]*%M+
A = crucible
B = crucible + sample
C = crucible + sample after drying
%LOI = ([B-A]-[C-A])/(B-A)*100%
ppm M+ [dried] = ppm M+/([1-(%LOI)/100])
%M+ [dried] = %M+/([1-(%LOI)/100])
%MO [dried] = %MO/([1-(%LOI)/100])
%MO [dried] = %MO/([1-(%LOI)/100])