## digestion_page
Date: | 2026-04-30
Request ID: | 100048492
Microwave
Element(s) | Co, Pt
SOP#
Acid Cocktail | 9 mL HCl, 3 mL HNO3, 6 mL H2SO4
Rack | 7
Vessel | PTFE
Stir | 90%
Time (min) | Power (W) | T1 (°C) | T2 (°C) | P (bar)
15 | 1200 | 180 | 65 | 110
15 | 1500 | 240 | 65 | 110
30 | 1500 | 240 | 65 | 110
sample(s) | weight (g) | volume (mL)
200127788_1 | 0.5049 | 100
200127788_2 | 0.5072 | 100
200127789_1 | 0.5033 | 100
200127789_2 | 0.5054 | 100
200127790_1 | 0.5044 | 100
200127790_2 | 0.507 | 100
200127791_1 | 0.506 | 100
200127791_2 | 0.5076 | 100

## 200127788
Date: | 2026-04-30
Request ID: | 100048492
LOI temp: | 900
sample | crucible (g) | crucible + sample (g) | after 900 °C | LOI (%) | correction
200127788 | 27.0107 | 29.0135 | 28.9257 | 4.383863 | 0.9561614
Co ICP analysis
sample | Dilution | conc. [mg/L] | Co_ppm [dried] | %Co [dried]
200127788_1 | 100/0.25 | 2.206 | 182780.1 | 18.27801 |  | 0.5049 | 100 | 400
200127788_2 | 100/0.25 | 2.297 | 189457 | 18.9457 |  | 0.5072 | 100 | 400
co result: |  | 186118.5
co result: |  | 18.61185
co oxide factor:
co oxide result: |  | 0
co lot: |  | Manufacturer: Assurance, 28-73COY exp: 2026-10-30
Pt ICP analysis
sample | Dilution | conc. [mg/L] | Pt_ppm [dried] | %Pt [dried]
200127788_1 | 10/9 | 1.503 | 345.9234 | 0.03459234 |  | 0.5049 | 100 | 1.111111
200127788_2 | 10/9 | 1.468 | 336.3358 | 0.03363358 |  | 0.5072 | 100 | 1.111111
pt result: |  | 341.1296
pt result: |  | 0.03411296
pt oxide factor:
pt oxide result: |  | 0
pt lot: |  | Manufacturer: Assurance, 28-2PTY exp: 2027-02-28
Note(s):

## 200127789
Date: | 2026-04-30
Request ID: | 100048492
LOI temp: | 900
sample | crucible (g) | crucible + sample (g) | after 900 °C | LOI (%) | correction
200127789 | 23.3773 | 25.3792 | 25.2451 | 6.698636 | 0.9330136
Co ICP analysis
sample | Dilution | conc. [mg/L] | Co_ppm [dried] | %Co [dried]
200127789_1 | 100/0.23 | 2.282 | 211287.1 | 21.12871 |  | 0.5033 | 100 | 434.7826
200127789_2 | 100/0.23 | 2.294 | 211515.6 | 21.15156 |  | 0.5054 | 100 | 434.7826
co result: |  | 211401.3
co result: |  | 21.14013
co oxide factor:
co oxide result: |  | 0
co lot: |  | Manufacturer: Assurance, 28-73COY exp: 2026-10-30
Pt ICP analysis
sample | Dilution | conc. [mg/L] | Pt_ppm [dried] | %Pt [dried]
200127789_1 | 10/9 | 1.408 | 333.1541 | 0.03331541 |  | 0.5033 | 100 | 1.111111
200127789_2 | 10/9 | 1.448 | 341.1951 | 0.03411951 |  | 0.5054 | 100 | 1.111111
pt result: |  | 337.1746
pt result: |  | 0.03371746
pt oxide factor:
pt oxide result: |  | 0
pt lot: |  | Manufacturer: Assurance, 28-2PTY exp: 2027-02-28
Note(s):

## 200127790
Date: | 2026-04-30
Request ID: | 100048492
LOI temp: | 900
sample | crucible (g) | crucible + sample (g) | after 900 °C | LOI (%) | correction
200127790 | 27.1488 | 29.1542 | 29.0779 | 3.804727 | 0.9619527
Co ICP analysis
sample | Dilution | conc. [mg/L] | Co_ppm [dried] | %Co [dried]
200127790_1 | 100/0.23 | 2.289 | 205111.1 | 20.51111 |  | 0.5044 | 100 | 434.7826
200127790_2 | 100/0.23 | 2.365 | 210834.5 | 21.08345 |  | 0.507 | 100 | 434.7826
co result: |  | 207972.8
co result: |  | 20.79728
co oxide factor:
co oxide result: |  | 0
co lot: |  | Manufacturer: Assurance, 28-73COY exp: 2026-10-30
Pt ICP analysis
sample | Dilution | conc. [mg/L] | Pt_ppm [dried] | %Pt [dried]
200127790_1 | 10/9 | 2.173 | 497.6092 | 0.04976092 |  | 0.5044 | 100 | 1.111111
200127790_2 | 10/9 | 2.18 | 496.6521 | 0.04966521 |  | 0.507 | 100 | 1.111111
pt result: |  | 497.1307
pt result: |  | 0.04971307
pt oxide factor:
pt oxide result: |  | 0
pt lot: |  | Manufacturer: Assurance, 28-2PTY exp: 2027-02-28
Note(s):

## 200127791
Date: | 2026-04-30
Request ID: | 100048492
LOI temp: | 900
sample | crucible (g) | crucible + sample (g) | after 900 °C | LOI (%) | correction
200127791 | 26.4967 | 28.5045 | 28.421 | 4.158781 | 0.9584122
Co ICP analysis
sample | Dilution | conc. [mg/L] | Co_ppm [dried] | %Co [dried]
200127791_1 | 100/0.2 | 1.518 | 156508.9 | 15.65089 |  | 0.506 | 100 | 500
200127791_2 | 100/0.2 | 1.64 | 168554.3 | 16.85543 |  | 0.5076 | 100 | 500
co result: |  | 162531.6
co result: |  | 16.25316
co oxide factor:
co oxide result: |  | 0
co lot: |  | Manufacturer: Assurance, 28-73COY exp: 2026-10-30
Pt ICP analysis
sample | Dilution | conc. [mg/L] | Pt_ppm [dried] | %Pt [dried]
200127791_1 | 10/9 | 1.243 | 284.7907 | 0.02847907 |  | 0.506 | 100 | 1.111111
200127791_2 | 10/9 | 1.255 | 286.6337 | 0.02866337 |  | 0.5076 | 100 | 1.111111
pt result: |  | 285.7122
pt result: |  | 0.02857122
pt oxide factor:
pt oxide result: |  | 0
pt lot: |  | Manufacturer: Assurance, 28-2PTY exp: 2027-02-28
Note(s):

## formula_page
A = crucible
B = crucible + sample
C = crucible + sample after drying
%LOI = ([B-A]-[C-A])/(B-A)*100%
ppm M+ = [conc.][volume][dilution]/[weight]
%M+ = [conc.][volume][dilution]/([weight]*10,000)
%MO = [oxide factor]*%M+
ppm M+ [dried] = ppm M+/([1-(%LOI)/100])
%M+ [dried] = %M+/([1-(%LOI)/100])
%MO [dried] = %MO/([1-(%LOI)/100])
%Cr(VI) = (1.733[mL FAS][N FAS])/([weight])
%Cr2O3 = 1.462*[%Cr(VI)]
%Cr(III) = total_Cr - Cr(VI)