## ppm
Submission ID: | 100048266
Project #: | LF448PS-23-2855
Analysis: | Agilent ICP Pt ppm
LOI
sample | crucible (g) | crucible+sample (g) | weight after drying (g) | LOI (%) | correction
2-127169 | 23.3443 | 25.3671 | 25.2653 | 5.032628 | 0.9496737
prep | {Microwave: 9 mL HCl, 3 mL HNO3, 6 mL H2SO4, filter}
sample | weight (g) | volume (mL) | Time (min) | Power (W) | T1 (°C) | T2 (°C) | P (bar) | vial | stir
2-127169_1 | 0.5016 | 100 | 45 | 1500 | 240 | 65 | 110 | PTFE | 90%
2-127169_2 | 0.5116 | 100
2-127169_3 | 0.5045 | 100
sample | dilution | Pt [mg/L] | Pt [ppm] | Pt [ppm][dried]
2-127169_1 | 10/7 | 0.566 | 5224667.5 | 5501539.5
2-127169_2 | 1.111111 | 0.956 | 207.6275 | 218.6303
2-127169_3 | 1.111111 | 0.895 | 197.1149 | 207.5606
1833988.6
Manufacturer: Assurance, Pt lot: 28-2PTY exp: 2026-03-30

## %M
Submission ID: | 100048266
Project #: | LF448PS-23-2855
Analysis: | Agilent ICP %Co
LOI
sample | crucible (g) | crucible+sample (g) | weight after drying (g) | LOI (%) | correction
2-127169 | 23.3443 | 25.3671 | 25.2653 | 5.032628 | 0.9496737
prep | {Microwave: 9 mL HCl, 3 mL HNO3, 6 mL H2SO4, filter}
sample | weight (g) | volume (mL) | Time (min) | Power (W) | T1 (°C) | T2 (°C) | P (bar) | vial | stir
2-127169_1 | 0.5016 | 100 | 45 | 1500 | 240 | 65 | 110 | PTFE | 90%
2-127169_2 | 0.5116 | 100
2-127169_3 | 0.5045 | 100
sample | dilution | conc. [mg/L] | [%M] | [dried][%M]
2-127169_1 | 250 | 2.235 | 11.13935 | 11.72966
2-127169_2 | 250 | 2.288 | 11.18061 | 11.77311
2-127169_3 | 250 | 2.204 | 10.9217 | 11.50048
Manufacturer: Assurance, Co lot: 28-73COY exp: 2026-10-30

## %MO
Submission ID: | 100048266
Project #: | LF448PS-23-2855
Analysis: | Agilent OES
LOI
sample | crucible (g) | crucible+sample (g) | weight after drying (g) | LOI (%) | correction
2-127169 | 1 | 2 | 2 | 0 | 1
prep | {Microwave: 9 mL HCl, 3 mL HNO3, 6 mL H2SO4, filter}
sample | weight (g) | volume (mL) | Time (min) | Power (W) | T1 (°C) | T2 (°C) | P (bar) | vial | stir
2-127169_1 | 0.5016 | 100 | 45 | 1500 | 240 | 65 | 110 | PTFE | 90%
2-127169_2 | 0.5116 | 100
2-127169_3 | 0.5045 | 100
sample | dilution | raw ICP | [%M] | [MO/M] | [dried][%MO]
2-127169_1 | 250 | 2.235 | 11.13935 | 1.362 | 15.1718
2-127169_2 | 250 | 2.288 | 11.18061 | 1.362 | 15.22799
2-127169_3 | 250 | 2.204 | 10.9217 | 1.362 | 14.87536
Manufacturer: Assurance, Pt lot: 28-2PTY exp: 2026-03-30