## Form
Request Worksheet
Date: | 2026-04-09
Submission ID: | 100048120
Sample | 200127467
Analysis: | Agilent ICP Pt_ppm
SOP reference | WI-2028
Fe
element: | Pt
L.O.I
Date | 2026-04-09
Submission ID | 100048120
Sample | 200127467
Analysis | Agilent ICP Pt_ppm
SOP reference | WI-2028
element | Pt
loi | FALSE
Submit

## ppm
Date: | 2026-04-09 | [6 empty] | Microwave: WI-2028 | below
Submission ID: | 100048120 | [6 empty] | Katanax: WI-2028 | 46121 | 100048120 | 200127467 | Agilent ICP Pt_ppm | WI-2028 | Pt | FALSE
Analysis: | Agilent ICP Pt_ppm | [6 empty] | Hotplate: WI-2028
None: WI-2028
sample | crucible (g) | crucible+sample (g) | sample after drying (g) | LOI (%) | correction
200127467 | 2 | 2.2 | 2.2 | 0 | 1
prep | Microwave: WI-2027 | {}
sample | weight (g) | volume (mL) | Time (min) | Power (W) | T1 (°C) | T2 (°C) | P (bar) | vial | stir
200127467 | 0.5088 | 50
200127467 | 0.509 | 50
200127467 | 0.507 | 50
sample | dilution | Pt [mg/L] | Pt [ppm] | Pt [ppm][dried]
200127467 | 10/9 | 0.692 | 75.55905 | 75.55905
200127467 | 10/9 | 0.694 | 75.74765 | 75.74765
200127467 | 10/9 | 0.645 | 70.67719 | 70.67719
|  |  | 73.21242 | 73.21242
enter lot number
Notes/Comments:

## %M
Date: | 2026-03-18 | Correcred analysis, used wrong sample weight.
Submission ID: | 100048287
Project #: | Analytical
Analysis: | Agilent ICP %Cu
LOI
sample | crucible (g) | crucible+sample (g) | sample after drying (g) | LOI (%) | correction
2-127169 | 27.9783 | 29.9816 | 29.958 | 1.178056 | 0.9882194
prep | {Katanax: Ramping, filter}
sample | weight (g) | volume (mL) | Time (min) | Power (W) | T1 (°C) | T2 (°C) | P (bar) | vial | stir
2-127232_1 | 0.2071 | 250
2-127232_2 | 0.4089 | 250
2-127232_3 | 0.406 | 250
sample | dilution | Cu [mg/L] | [%Cu] | [%Cu][dried]
2-127232_1 | 25/10 | 2.08 | 0.6277161 | 0.6351991
2-127232_2 | 25/20 | 2.062 | 0.1575874 | 0.159466
2-127232_3 | 25/20 | 2.055 | 0.1581743 | 0.1600599
|  |  | 0.3144926 | 0.3182417 | ← reported value
Manufacturer: Assurance, Cu lot: 28-83CUT exp: 2026-09-30
Manufacturer: Assurance, Y lot: 28-89YX exp: 2026-10-30
A = crucible
B = crucible + sample
C = crucible + sample after drying
Notes/Comments: This is a test for the usability of the excel sheet

## %MO
Date:
Submission ID: | 100048266
Project #: | LF448PS-23-2855
Analysis: | Agilent ICP %Co3O4
LOI
sample | crucible (g) | crucible+sample (g) | sample after drying (g) | LOI (%) | correction
2-127169 | 1 | 2 | 2 | 0 | 1
prep | {r}
sample | weight (g) | volume (mL) | Time (min) | Power (W) | T1 (°C) | T2 (°C) | P (bar) | vial | stir
2-127169_1 | 0.2071 | 250
2-127169_2
2-127169_3
sample | dilution | Co [mg/L] | [%Co] | oxide factor | [%Co3O4][dried]
2-127169_1 | 25/10 | 2.444 | 0.7375664 | 2.139 | 1.577655
2-127169_2 | 1/1 |  | #DIV/0! |  | #DIV/0!
2-127169_3 | 1/1 |  | #DIV/0! |  | #DIV/0!
#DIV/0!
Manufacturer: Assurance, Pt lot: 28-2PTY exp: 2026-03-30
A = crucible
B = crucible + sample
C = crucible + sample after drying