## digestion_page
Date: | 2026-07-13
Request ID: | 100048725
Microwave
Analyte(s) | Ca, Cr, Cu, Fe, K, Na, Ni, Zn
SOP#
Acid Cocktail | 9 mL HCl, 3 mL HNO3, 6 mL H2SO4
Rack | 7
Vessel | PTFE
Stir | 90%
Time (min) | Power (W) | T1 (°C) | T2 (°C) | P (bar)
15 | 1200 | 180 | 65 | 110
15 | 1500 | 240 | 65 | 110
30 | 1500 | 240 | 65 | 110
sample(s) | weight (g) | volume (mL)
200128458_1 | 1.2525 | 50
200128458_2 | 1.2525 | 50
200128458_3 | 1.2543 | 50
200128459_1 | 1.2555 | 50
200128459_2 | 1.255 | 50
200128459_3 | 1.2544 | 50
200128460_1 | 1.2531 | 50
200128460_2 | 1.2526 | 50
200128460_3 | 1.2577 | 50
200128461_1 | 1.2557 | 50
200128461_2 | 1.2545 | 50
200128461_3 | 1.2561 | 50

## 200128458
Date: | 2026-07-13
Request ID: | 100048725
Ca ICP analysis
sample | Dilution | conc. [mg/L] | Ca_ppm | %Ca
200128458_1 | 1/1 | 3.552 | 141.7964 | 0.01417964 | 1.2525 | 50 | 1
200128458_2 | 1/1 | 3.531 | 140.9581 | 0.01409581 | 1.2525 | 50 | 1
200128458_3 | 1/1 | 3.476667 | 138.5899 | 0.01385899 | 1.2543 | 50 | 1
ca result: |  | 140.4481
ca result: |  | 0.01404481
ca lot: |  | Manufacturer: Assurance, 28-35CAY exp: 2026-10-30
Cr ICP analysis
sample | Dilution | conc. [mg/L] | Cr_ppm | %Cr
200128458_1 | 1/1 | 1.541333 | 61.53027 | 0.006153027 | 1.2525 | 50 | 1
200128458_2 | 1/1 | 1.565333 | 62.48836 | 0.006248836 | 1.2525 | 50 | 1
200128458_3 | 1/1 | 1.557333 | 62.07978 | 0.006207978 | 1.2543 | 50 | 1
cr result: |  | 62.0328
cr result: |  | 0.00620328
cr lot: |  | Manufacturer: Ricca, 45120423 exp: 2027-05-31
Cu ICP analysis
sample | Dilution | conc. [mg/L] | Cu_ppm | %Cu
200128458_1 | 1/1 | 3.153 | 125.8683 | 0.01258683 | 1.2525 | 50 | 1
200128458_2 | 1/1 | 3.207 | 128.024 | 0.0128024 | 1.2525 | 50 | 1
200128458_3 | 1/1 | 3.184 | 126.9234 | 0.01269234 | 1.2543 | 50 | 1
cu result: |  | 126.9385
cu result: |  | 0.01269385
cu lot: |  | Manufacturer: Assurance, 28-83CUT exp: 2026-09-30
Fe ICP analysis
sample | Dilution | conc. [mg/L] | Fe_ppm | %Fe
200128458_1 | 1/1 | 2.1315 | 85.08982 | 0.008508982 | 1.2525 | 50 | 1
200128458_2 | 1/1 | 2.1585 | 86.16766 | 0.008616766 | 1.2525 | 50 | 1
200128458_3 | 1/1 | 2.047 | 81.5993 | 0.00815993 | 1.2543 | 50 | 1
fe result: |  | 84.28559
fe result: |  | 0.008428559
fe lot: |  | Manufacturer: Assurance, 28-180FEY exp: 2027-07-30
K ICP analysis
sample | Dilution | conc. [mg/L] | K_ppm | %K
200128458_1 | 10/1 | 0.356 | 142.1158 | 0.01421158 | 1.2525 | 50 | 10
200128458_2 | 10/1 | 0.3405 | 135.9281 | 0.01359281 | 1.2525 | 50 | 10
200128458_3 | 10/1 | 0.321 | 127.9598 | 0.01279598 | 1.2543 | 50 | 10
k result: |  | 135.3346
k result: |  | 0.01353346
k lot: |  | Manufacturer: Assurance, 28-6KY exp: 2026-08-30
Na ICP analysis
sample | Dilution | conc. [mg/L] | Na_ppm | %Na
200128458_1 | 10/1 | 0.544 | 217.1657 | 0.02171657 | 1.2525 | 50 | 10
200128458_2 | 10/1 | 0.52 | 207.5848 | 0.02075848 | 1.2525 | 50 | 10
200128458_3 | 10/1 | 0.507 | 202.1048 | 0.02021048 | 1.2543 | 50 | 10
na result: |  | 208.9518
na result: |  | 0.02089518
na lot: |  | Manufacturer: Assurance, 27-159NAY exp: 2026-08-30
Ni ICP analysis
sample | Dilution | conc. [mg/L] | Ni_ppm | %Ni
200128458_1 | 1/1 | 2.026 | 80.87824 | 0.008087824 | 1.2525 | 50 | 1
200128458_2 | 1/1 | 2.055 | 82.03593 | 0.008203593 | 1.2525 | 50 | 1
200128458_3 | 1/1 | 1.993 | 79.4467 | 0.00794467 | 1.2543 | 50 | 1
ni result: |  | 80.78696
ni result: |  | 0.008078696
ni lot: |  | Manufacturer: Assurance, 28-130NIT exp: 2026-10-30
Zn ICP analysis
sample | Dilution | conc. [mg/L] | Zn_ppm | %Zn
200128458_1 | 1/1 | 1.373 | 54.81038 | 0.005481038 | 1.2525 | 50 | 1
200128458_2 | 1/1 | 1.39 | 55.48902 | 0.005548902 | 1.2525 | 50 | 1
200128458_3 | 1/1 | 1.3415 | 53.47604 | 0.005347604 | 1.2543 | 50 | 1
zn result: |  | 54.59181
zn result: |  | 0.005459181
zn lot: |  | Manufacturer: Assurance, 28-58ZNY exp: 2026-10-30
Note(s):

## 200128459
Date: | 2026-07-13
Request ID: | 100048725
Ca ICP analysis
sample | Dilution | conc. [mg/L] | Ca_ppm | %Ca
200128459_1 | 1/1 | 3.277 | 130.5058 | 0.01305058 | 1.2555 | 50 | 1
200128459_2 | 1/1 | 3.188333 | 127.0252 | 0.01270252 | 1.255 | 50 | 1
200128459_3 | 1/1 | 3.315 | 132.1349 | 0.01321349 | 1.2544 | 50 | 1
ca result: |  | 129.8886
ca result: |  | 0.01298886
ca lot: |  | Manufacturer: Assurance, 28-35CAY exp: 2026-10-30
Cr ICP analysis
sample | Dilution | conc. [mg/L] | Cr_ppm | %Cr
200128459_1 | 1/1 | 1.566333 | 62.37887 | 0.006237887 | 1.2555 | 50 | 1
200128459_2 | 1/1 | 1.509667 | 60.14608 | 0.006014608 | 1.255 | 50 | 1
200128459_3 | 1/1 | 1.571667 | 62.64615 | 0.006264615 | 1.2544 | 50 | 1
cr result: |  | 61.7237
cr result: |  | 0.00617237
cr lot: |  | Manufacturer: Ricca, 45120423 exp: 2027-05-31
Cu ICP analysis
sample | Dilution | conc. [mg/L] | Cu_ppm | %Cu
200128459_1 | 1/1 | 3.985 | 158.7017 | 0.01587017 | 1.2555 | 50 | 1
200128459_2 | 1/1 | 4.063 | 161.8725 | 0.01618725 | 1.255 | 50 | 1
200128459_3 | 1/1 | 4.054 | 161.5912 | 0.01615912 | 1.2544 | 50 | 1
cu result: |  | 160.7218
cu result: |  | 0.01607218
cu lot: |  | Manufacturer: Assurance, 28-83CUT exp: 2026-09-30
Fe ICP analysis
sample | Dilution | conc. [mg/L] | Fe_ppm | %Fe
200128459_1 | 1/1 | 1.821 | 72.52091 | 0.007252091 | 1.2555 | 50 | 1
200128459_2 | 1/1 | 1.7095 | 68.10757 | 0.006810757 | 1.255 | 50 | 1
200128459_3 | 1/1 | 1.773 | 70.67124 | 0.007067124 | 1.2544 | 50 | 1
fe result: |  | 70.43324
fe result: |  | 0.007043324
fe lot: |  | Manufacturer: Assurance, 28-180FEY exp: 2027-07-30
K ICP analysis
sample | Dilution | conc. [mg/L] | K_ppm | %K
200128459_1 | 10/1 | 0.362 | 144.1657 | 0.01441657 | 1.2555 | 50 | 10
200128459_2 | 10/1 | 0.312 | 124.3028 | 0.01243028 | 1.255 | 50 | 10
200128459_3 | 10/1 | 0.357 | 142.2991 | 0.01422991 | 1.2544 | 50 | 10
k result: |  | 136.9225
k result: |  | 0.01369225
k lot: |  | Manufacturer: Assurance, 28-6KY exp: 2026-08-30
Na ICP analysis
sample | Dilution | conc. [mg/L] | Na_ppm | %Na
200128459_1 | 10/1 | 0.4725 | 188.172 | 0.0188172 | 1.2555 | 50 | 10
200128459_2 | 10/1 | 0.4485 | 178.6853 | 0.01786853 | 1.255 | 50 | 10
200128459_3 | 10/1 | 0.479 | 190.9279 | 0.01909279 | 1.2544 | 50 | 10
na result: |  | 185.9284
na result: |  | 0.01859284
na lot: |  | Manufacturer: Assurance, 27-159NAY exp: 2026-08-30
Ni ICP analysis
sample | Dilution | conc. [mg/L] | Ni_ppm | %Ni
200128459_1 | 1/1 | 2.592 | 103.2258 | 0.01032258 | 1.2555 | 50 | 1
200128459_2 | 1/1 | 2.578 | 102.7092 | 0.01027092 | 1.255 | 50 | 1
200128459_3 | 1/1 | 2.488 | 99.17092 | 0.009917092 | 1.2544 | 50 | 1
ni result: |  | 101.702
ni result: |  | 0.0101702
ni lot: |  | Manufacturer: Assurance, 28-130NIT exp: 2026-10-30
Zn ICP analysis
sample | Dilution | conc. [mg/L] | Zn_ppm | %Zn
200128459_1 | 1/1 | 1.4745 | 58.72162 | 0.005872162 | 1.2555 | 50 | 1
200128459_2 | 1/1 | 1.244 | 49.56175 | 0.004956175 | 1.255 | 50 | 1
200128459_3 | 1/1 | 1.17 | 46.63584 | 0.004663584 | 1.2544 | 50 | 1
zn result: |  | 51.63974
zn result: |  | 0.005163974
zn lot: |  | Manufacturer: Assurance, 28-58ZNY exp: 2026-10-30
Note(s):

## 200128460
Date: | 2026-07-13
Request ID: | 100048725
Ca ICP analysis
sample | Dilution | conc. [mg/L] | Ca_ppm | %Ca
200128460_1 | 10/2 | 2.7755 | 553.7268 | 0.05537268 | 1.2531 | 50 | 5
200128460_2 | 10/2 | 2.839 | 566.6214 | 0.05666214 | 1.2526 | 50 | 5
200128460_3 | 10/2 | 2.6875 | 534.2093 | 0.05342093 | 1.2577 | 50 | 5
ca result: |  | 551.5192
ca result: |  | 0.05515192
ca lot: |  | Manufacturer: Assurance, 28-35CAY exp: 2026-10-30
Cr ICP analysis
sample | Dilution | conc. [mg/L] | Cr_ppm | %Cr
200128460_1 | 10/2 | 2.402 | 479.2116 | 0.04792116 | 1.2531 | 50 | 5
200128460_2 | 10/2 | 2.085 | 416.1344 | 0.04161344 | 1.2526 | 50 | 5
200128460_3 | 10/2 | 2.145 | 426.3735 | 0.04263735 | 1.2577 | 50 | 5
cr result: |  | 440.5732
cr result: |  | 0.04405732
cr lot: |  | Manufacturer: Ricca, 45120423 exp: 2027-05-31
Cu ICP analysis
sample | Dilution | conc. [mg/L] | Cu_ppm | %Cu
200128460_1 | 10/2 | 2.706333 | 539.9276 | 0.05399276 | 1.2531 | 50 | 5
200128460_2 | 10/2 | 2.666333 | 532.1598 | 0.05321598 | 1.2526 | 50 | 5
200128460_3 | 10/2 | 2.619 | 520.5931 | 0.05205931 | 1.2577 | 50 | 5
cu result: |  | 530.8935
cu result: |  | 0.05308935
cu lot: |  | Manufacturer: Assurance, 28-83CUT exp: 2026-09-30
Fe ICP analysis
sample | Dilution | conc. [mg/L] | Fe_ppm | %Fe
200128460_1 | 10/2 | 2.505 | 499.7606 | 0.04997606 | 1.2531 | 50 | 5
200128460_2 | 10/2 | 2.782 | 555.2451 | 0.05552451 | 1.2526 | 50 | 5
200128460_3 | 10/2 | 2.756 | 547.8254 | 0.05478254 | 1.2577 | 50 | 5
fe result: |  | 534.277
fe result: |  | 0.0534277
fe lot: |  | Manufacturer: Assurance, 28-180FEY exp: 2027-07-30
K ICP analysis
sample | Dilution | conc. [mg/L] | K_ppm | %K
200128460_1 | 25/1 | 0.957 | 954.6325 | 0.09546325 | 1.2531 | 50 | 25
200128460_2 | 25/1 | 0.929 | 927.0717 | 0.09270717 | 1.2526 | 50 | 25
200128460_3 | 25/1 | 0.919 | 913.3736 | 0.09133736 | 1.2577 | 50 | 25
k result: |  | 931.6926
k result: |  | 0.09316926
k lot: |  | Manufacturer: Assurance, 28-6KY exp: 2026-08-30
Na ICP analysis
sample | Dilution | conc. [mg/L] | Na_ppm | %Na
200128460_1 | 25/2 | 1.105 | 551.1332 | 0.05511332 | 1.2531 | 50 | 12.5
200128460_2 | 25/2 | 1.133 | 565.3241 | 0.05653241 | 1.2526 | 50 | 12.5
200128460_3 | 25/2 | 1.135 | 564.0256 | 0.05640256 | 1.2577 | 50 | 12.5
na result: |  | 560.161
na result: |  | 0.0560161
na lot: |  | Manufacturer: Assurance, 27-159NAY exp: 2026-08-30
Ni ICP analysis
sample | Dilution | conc. [mg/L] | Ni_ppm | %Ni
200128460_1 | 10/2 | 2.397 | 478.214 | 0.0478214 | 1.2531 | 50 | 5
200128460_2 | 10/2 | 2.854 | 569.6152 | 0.05696152 | 1.2526 | 50 | 5
200128460_3 | 10/2 | 2.801 | 556.7703 | 0.05567703 | 1.2577 | 50 | 5
ni result: |  | 534.8665
ni result: |  | 0.05348665
ni lot: |  | Manufacturer: Assurance, 28-130NIT exp: 2026-10-30
Zn ICP analysis
sample | Dilution | conc. [mg/L] | Zn_ppm | %Zn
200128460_1 | 10/2 | 2.167 | 432.3278 | 0.04323278 | 1.2531 | 50 | 5
200128460_2 | 10/2 | 2.81 | 560.8335 | 0.05608335 | 1.2526 | 50 | 5
200128460_3 | 10/2 | 2.772 | 551.0058 | 0.05510058 | 1.2577 | 50 | 5
zn result: |  | 514.7224
zn result: |  | 0.05147224
zn lot: |  | Manufacturer: Assurance, 28-58ZNY exp: 2026-10-30
Note(s):

## 200128461
Date: | 2026-07-13
Request ID: | 100048725
Ca ICP analysis
sample | Dilution | conc. [mg/L] | Ca_ppm | %Ca
200128461_1 | 10/2 | 2.597 | 517.0423 | 0.05170423 | 1.2557 | 50 | 5
200128461_2 | 10/2 | 2.611 | 520.3268 | 0.05203268 | 1.2545 | 50 | 5
200128461_3 | 10/2 | 2.875 | 572.2076 | 0.05722076 | 1.2561 | 50 | 5
ca result: |  | 536.5256
ca result: |  | 0.05365256
ca lot: |  | Manufacturer: Assurance, 28-35CAY exp: 2026-10-30
Cr ICP analysis
sample | Dilution | conc. [mg/L] | Cr_ppm | %Cr
200128461_1 | 10/2 | 2.222 | 442.3827 | 0.04423827 | 1.2557 | 50 | 5
200128461_2 | 10/2 | 2.447 | 487.6445 | 0.04876445 | 1.2545 | 50 | 5
200128461_3 | 10/2 | 2.157 | 429.305 | 0.0429305 | 1.2561 | 50 | 5
cr result: |  | 453.1107
cr result: |  | 0.04531107
cr lot: |  | Manufacturer: Ricca, 45120423 exp: 2027-05-31
Cu ICP analysis
sample | Dilution | conc. [mg/L] | Cu_ppm | %Cu
200128461_1 | 10/2 | 2.619667 | 521.555 | 0.0521555 | 1.2557 | 50 | 5
200128461_2 | 10/2 | 2.799 | 557.7919 | 0.05577919 | 1.2545 | 50 | 5
200128461_3 | 10/2 | 2.583 | 514.0912 | 0.05140912 | 1.2561 | 50 | 5
cu result: |  | 531.1461
cu result: |  | 0.05311461
cu lot: |  | Manufacturer: Assurance, 28-83CUT exp: 2026-09-30
Fe ICP analysis
sample | Dilution | conc. [mg/L] | Fe_ppm | %Fe
200128461_2 | 10/2 | 2.926 | 583.1008 | 0.05831008 | 1.2545 | 50 | 5
200128461_3 | 10/2 | 2.47 | 491.601 | 0.0491601 | 1.2561 | 50 | 5
fe result: |  | 537.3509
fe result: |  | 0.05373509
fe lot: |  | Manufacturer: Assurance, 28-180FEY exp: 2027-07-30
K ICP analysis
sample | Dilution | conc. [mg/L] | K_ppm | %K
200128461_1 | 25/1 | 0.887 | 882.9736 | 0.08829736 | 1.2557 | 50 | 25
200128461_2 | 25/1 | 0.91 | 906.7358 | 0.09067358 | 1.2545 | 50 | 25
200128461_3 | 25/1 | 0.908 | 903.5905 | 0.09035905 | 1.2561 | 50 | 25
k result: |  | 897.7666
k result: |  | 0.08977666
k lot: |  | Manufacturer: Assurance, 28-6KY exp: 2026-08-30
Na ICP analysis
sample | Dilution | conc. [mg/L] | Na_ppm | %Na
200128461_1 | 25/2 | 1.091 | 543.0238 | 0.05430238 | 1.2557 | 50 | 12.5
200128461_2 | 25/2 | 1.087 | 541.5504 | 0.05415504 | 1.2545 | 50 | 12.5
200128461_3 | 25/2 | 1.087 | 540.8606 | 0.05408606 | 1.2561 | 50 | 12.5
na result: |  | 541.8116
na result: |  | 0.05418116
na lot: |  | Manufacturer: Assurance, 27-159NAY exp: 2026-08-30
Ni ICP analysis
sample | Dilution | conc. [mg/L] | Ni_ppm | %Ni
200128461_1 | 10/2 | 2.7605 | 549.5939 | 0.05495939 | 1.2557 | 50 | 5
200128461_2 | 10/2 | 2.67 | 532.0845 | 0.05320845 | 1.2545 | 50 | 5
200128461_3 | 10/2 | 2.6885 | 535.0888 | 0.05350888 | 1.2561 | 50 | 5
ni result: |  | 538.9224
ni result: |  | 0.05389224
ni lot: |  | Manufacturer: Assurance, 28-130NIT exp: 2026-10-30
Zn ICP analysis
sample | Dilution | conc. [mg/L] | Zn_ppm | %Zn
200128461_1 | 10/2 | 2.60875 | 519.3816 | 0.05193816 | 1.2557 | 50 | 5
200128461_2 | 10/2 | 2.58875 | 515.8928 | 0.05158928 | 1.2545 | 50 | 5
200128461_3 | 10/2 | 2.4905 | 495.6811 | 0.04956811 | 1.2561 | 50 | 5
zn result: |  | 510.3185
zn result: |  | 0.05103185
zn lot: |  | Manufacturer: Assurance, 28-58ZNY exp: 2026-10-30
Note(s):

## formula_page
ppm M+ = [conc.][volume][dilution]/[weight]
%M+ = [conc.][volume][dilution]/([weight]*10,000)
%MO = [oxide factor]*%M+