## digestion_page
Date: | 2026-07-30
Request ID: | 100048830
Katanax
Analyte(s) | Cr, Cu, Mg, Si, Ti
SOP#
Acid Cocktail | 30 mL conc. HCl
sample(s) | weight (g) | volume (mL)
200128736_1 | 0.3097 | 250
200128736_2 | 0.3059 | 250
200128737_1 | 0.3057 | 250
200128737_2 | 0.3023 | 250
Hotplate
Analyte(s) | Na
SOP#
Cocktail | 50 mL 1:1 HCl
sample(s) | weight (g) | volume (mL)
200128736_1 | 0.5062 | 50
200128736_2 | 0.5043 | 50
200128737_1 | 0.5092 | 50
200128737_2 | 0.5053 | 50

## 200128736
Date: | 2026-07-30
Request ID: | 100048830
LOI temp: | 900
sample | crucible (g) | crucible + sample (g) | after 900 °C | LOI (%) | correction
200128736 | 16.603 | 18.6492 | 18.5184 | 6.392337 | 0.9360766
Cr ICP analysis
sample | Dilution | conc. [mg/L] | Cr_ppm [dried] | %Cr [dried]
200128736_1 | 25/1 | 2.373333 | 51166.55 | 5.116655 |  | 0.3097 | 250 | 25
200128736_2 | 25/1 | 2.322 | 50681.72 | 5.068172 |  | 0.3059 | 250 | 25
cr result: |  | 50924.14
cr result: |  | 5.092414
cr oxide factor: |  | 1.462
cr oxide result: |  | 7.445109
cr lot: |  | Manufacturer: Ricca, 45120423 exp: 2027-05-31
Cu ICP analysis
sample | Dilution | conc. [mg/L] | Cu_ppm [dried] | %Cu [dried]
200128736_1 | 50/6 | 1.88625 | 13555.18 | 1.355518 |  | 0.3097 | 250 | 8.333333
200128736_2 | 50/6 | 1.85625 | 13505.3 | 1.35053 |  | 0.3059 | 250 | 8.333333
cu result: |  | 13530.24
cu result: |  | 1.353024
cu oxide factor: |  | 1.252
cu oxide result: |  | 1.693987
cu lot: |  | Manufacturer: Assurance, 28-83CUT exp: 2026-09-30
Mg ICP analysis
sample | Dilution | conc. [mg/L] | Mg_ppm [dried] | %Mg [dried]
200128736_1 | 10/9 | 0.2146667 | 205.6883 | 0.02056883 |  | 0.3097 | 250 | 1.111111
200128736_2 | 10/9 | 0.2146667 | 208.2434 | 0.02082434 |  | 0.3059 | 250 | 1.111111
mg result: |  | 206.9658
mg result: |  | 0.02069658
mg lot: |  | Manufacturer: Assurance, 28-136MGY exp: 2027-01-30
Na ICP analysis
sample | Dilution | conc. [mg/L] | Na_ppm [dried] | %Na [dried]
200128736_1 | 25/1 | 0.864 | 2279.241 | 0.2279241 |  | 0.5062 | 50 | 25
200128736_2 | 25/1 | 0.877 | 2322.251 | 0.2322251 |  | 0.5043 | 50 | 25
na result: |  | 2300.746
na result: |  | 0.2300746
na lot: |  | Manufacturer: Assurance, 27-159NAY exp: 2026-08-30
Si ICP analysis
sample | Dilution | conc. [mg/L] | Si_ppm [dried] | %Si [dried]
200128736_1 | 250/250 | 1.095 | 944.2816 | 0.09442816 |  | 0.3097 | 250 | 1
200128736_2 | 250/250 | 1.2985 | 1133.682 | 0.1133682 |  | 0.3059 | 250 | 1
si result: |  | 1038.982
si result: |  | 0.1038982
si lot: |  | Manufacturer: Assurance, 28-87SIX exp: 2026-08-30
Ti ICP analysis
sample | Dilution | conc. [mg/L] | Ti_ppm [dried] | %Ti [dried]
200128736_1 | 10/9 | 0.058 | 55.57416 | 0.005557416 |  | 0.3097 | 250 | 1.111111
200128736_2 | 10/9 | 0.044 | 42.68343 | 0.004268343 |  | 0.3059 | 250 | 1.111111
ti result: |  | 49.12879
ti result: |  | 0.004912879
ti lot: |  | Manufacturer: Assurance, 27-189TIT exp: 2026-08-30
Note(s):

## 200128737
Date: | 2026-07-30
Request ID: | 100048830
LOI temp: | 900
sample | crucible (g) | crucible + sample (g) | after 900 °C | LOI (%) | correction
200128737 | 18.6915 | 20.8111 | 20.7101 | 4.76505 | 0.9523495
Cr ICP analysis
sample | Dilution | conc. [mg/L] | Cr_ppm [dried] | %Cr [dried]
200128737_1 | 25/0.77 | 2.105333 | 58697.33 | 5.869733 |  | 0.3057 | 250 | 32.46753
200128737_2 | 25/0.77 | 2.147 | 60532.25 | 6.053225 |  | 0.3023 | 250 | 32.46753
cr result: |  | 59614.79
cr result: |  | 5.961479
cr oxide factor: |  | 1.462
cr oxide result: |  | 8.715683
cr lot: |  | Manufacturer: Ricca, 45120423 exp: 2027-05-31
Cu ICP analysis
sample | Dilution | conc. [mg/L] | Cu_ppm [dried] | %Cu [dried]
200128737_1 | 10/1 | 1.6055 | 13786.64 | 1.378664 |  | 0.3057 | 250 | 10
200128737_2 | 10/1 | 1.72925 | 15016.31 | 1.501631 |  | 0.3023 | 250 | 10
cu result: |  | 14401.48
cu result: |  | 1.440148
cu oxide factor: |  | 1.252
cu oxide result: |  | 1.803065
cu lot: |  | Manufacturer: Assurance, 28-83CUT exp: 2026-09-30
Mg ICP analysis
sample | Dilution | conc. [mg/L] | Mg_ppm [dried] | %Mg [dried]
200128737_1 | 10/9 | 0.124 | 118.3116 | 0.01183116 |  | 0.3057 | 250 | 1.111111
200128737_2 | 10/9 | 0.125 | 120.6071 | 0.01206071 |  | 0.3023 | 250 | 1.111111
mg result: |  | 119.4594
mg result: |  | 0.01194594
mg lot: |  | Manufacturer: Assurance, 28-136MGY exp: 2027-01-30
Na ICP analysis
sample | Dilution | conc. [mg/L] | Na_ppm [dried] | %Na [dried]
200128737_1 | 25/1 | 0.8095 | 2086.614 | 0.2086614 |  | 0.5092 | 50 | 25
200128737_2 | 25/1 | 0.8115 | 2107.914 | 0.2107914 |  | 0.5053 | 50 | 25
na result: |  | 2097.264
na result: |  | 0.2097264
na lot: |  | Manufacturer: Assurance, 27-159NAY exp: 2026-08-30
Si ICP analysis
sample | Dilution | conc. [mg/L] | Si_ppm [dried] | %Si [dried]
200128737_1 | 1/1 | 1.6565 | 1422.459 | 0.1422459 |  | 0.3057 | 250 | 1
200128737_2 | 1/1 | 1.4425 | 1252.626 | 0.1252626 |  | 0.3023 | 250 | 1
si result: |  | 1337.542
si result: |  | 0.1337542
si lot: |  | Manufacturer: Assurance, 28-87SIX exp: 2026-08-30
Ti ICP analysis
sample | Dilution | conc. [mg/L] | Ti_ppm [dried] | %Ti [dried]
200128737_1 | 10/9 | 0.0365 | 34.8256 | 0.00348256 |  | 0.3057 | 250 | 1.111111
200128737_2 | 10/9 | 0.032 | 30.87543 | 0.003087543 |  | 0.3023 | 250 | 1.111111
ti result: |  | 32.85051
ti result: |  | 0.003285051
ti lot: |  | Manufacturer: Assurance, 27-189TIT exp: 2026-08-30
Note(s):

## formula_page
ppm M+ = [conc.][volume][dilution]/[weight]
%M+ = [conc.][volume][dilution]/([weight]*10,000)
%MO = [oxide factor]*%M+
A = crucible
B = crucible + sample
C = crucible + sample after drying
%LOI = ([B-A]-[C-A])/(B-A)*100%
ppm M+ [dried] = ppm M+/([1-(%LOI)/100])
%M+ [dried] = %M+/([1-(%LOI)/100])
%MO [dried] = %MO/([1-(%LOI)/100])