## digestion_page
Date: | 2026-07-22
Request ID: | Wax Analysis
Microwave
Analyte(s) | Al, Co, Cu, Ti
SOP#
Acid Cocktail
Rack
Vessel
Stir
Time (min) | Power (W) | T1 (°C) | T2 (°C) | P (bar)
15 | 1200 | 180 | 65 | 110
15 | 1500 | 240 | 65 | 110
sample(s) | weight (g) | volume (mL)
200128352_1 | 0.4561 | 50
200128352_2 | 0.4611 | 50
Microwave
Analyte(s) | Al_2, Co_2, Cu_2, Ti_2
SOP#
Acid Cocktail
Rack
Vessel
Stir
Time (min) | Power (W) | T1 (°C) | T2 (°C) | P (bar)
15 | 1200 | 180 | 65 | 110
15 | 1500 | 240 | 65 | 110
sample(s) | weight (g) | volume (mL)
200128352_3 | 0.1525 | 25
200128352_4 | 0.1697 | 25
Microwave
Analyte(s) | Al_3, Co_3, Cu_3, Ti_3
SOP#
Acid Cocktail
Rack
Vessel
Stir
Time (min) | Power (W) | T1 (°C) | T2 (°C) | P (bar)
15 | 1200 | 180 | 65 | 110
15 | 1500 | 240 | 65 | 110
sample(s) | weight (g) | volume (mL)
200128352_5 | 0.4002 | 25
200128352_6 | 0.4017 | 25

## 200128352
Date: | 2026-07-22
Request ID: | Wax Analysis
Al ICP analysis
sample | Dilution | conc. [mg/L] | Al_ppm | %Al
200128352_1 | 1/1 | 0.19175 | 21.02061 | 0.002102061 | 0.4561 | 50 | 1
200128352_2 | 1/1 | 0.18625 | 20.19627 | 0.002019627 | 0.4611 | 50 | 1
al result: |  | 20.60844
al result: |  | 0.002060844
al lot: |  | Manufacturer: Assurance, 27-171ALT exp: 2026-07-30
Co ICP analysis
sample | Dilution | conc. [mg/L] | Co_ppm | %Co
200128352_1 | 1/1 | 0.029 | 3.179127 | 0.0003179127 | 0.4561 | 50 | 1
200128352_2 | 1/1 | 0.027 | 2.927781 | 0.0002927781 | 0.4611 | 50 | 1
co result: |  | 3.053454
co result: |  | 0.0003053454
co lot: |  | Manufacturer: Assurance, 29-22COY exp: 2027-06-30
Cu ICP analysis
sample | Dilution | conc. [mg/L] | Cu_ppm | %Cu
200128352_1 | 1/1 | 0.003 | 0.3288752 | 3.288752e-05 | 0.4561 | 50 | 1
200128352_2 | 1/1 | 0.003 | 0.325309 | 3.25309e-05 | 0.4611 | 50 | 1
cu result: |  | 0.3270921
cu result: |  | 3.270921e-05
cu lot: |  | Manufacturer: Assurance, 28-83CUT exp: 2026-09-30
Ti ICP analysis
sample | Dilution | conc. [mg/L] | Ti_ppm | %Ti
200128352_1 | 1/1 | 0.035 | 3.836878 | 0.0003836878 | 0.4561 | 50 | 1
200128352_2 | 1/1 | 0.032 | 3.469963 | 0.0003469963 | 0.4611 | 50 | 1
ti result: |  | 3.653421
ti result: |  | 0.0003653421
ti lot: |  | Manufacturer: Assurance, 27-189TIT exp: 2026-08-30
Note(s):

## 200128353
Date: | 2026-07-22
Request ID: | Wax Analysis
Al_2 ICP analysis
sample | Dilution | conc. [mg/L] | Al_2_ppm | %Al_2
200128353_1 | 1/1 | 0.132 | 21.63934 | 0.002163934 | 0.1525 | 25 | 1
200128353_2 | 1/1 | 0.489 | 72.03889 | 0.007203889 | 0.1697 | 25 | 1
al_2 result: |  | 46.83912
al_2 result: |  | 0.004683912
al_2 lot:
Co_2 ICP analysis
sample | Dilution | conc. [mg/L] | Co_2_ppm | %Co_2
200128353_1 | 1/1 | 0.018 | 2.95082 | 0.000295082 | 0.1525 | 25 | 1
200128353_2 | 1/1 | 0.0165 | 2.43076 | 0.000243076 | 0.1697 | 25 | 1
co_2 result: |  | 2.69079
co_2 result: |  | 0.000269079
co_2 lot:
Cu_2 ICP analysis
sample | Dilution | conc. [mg/L] | Cu_2_ppm | %Cu_2
200128353_1 | 1/1 | 0.005 | 0.8196721 | 8.196721e-05 | 0.1525 | 25 | 1
200128353_2 | 1/1 | 0.005 | 0.736594 | 7.36594e-05 | 0.1697 | 25 | 1
cu_2 result: |  | 0.7781331
cu_2 result: |  | 7.781331e-05
cu_2 lot:
Ti_2 ICP analysis
sample | Dilution | conc. [mg/L] | Ti_2_ppm | %Ti_2
200128353_1 | 1/1 | 0.011 | 1.803279 | 0.0001803279 | 0.1525 | 25 | 1
200128353_2 | 1/1 | 0.01275 | 1.878315 | 0.0001878315 | 0.1697 | 25 | 1
ti_2 result: |  | 1.840797
ti_2 result: |  | 0.0001840797
ti_2 lot:
Note(s):

## 200128354
Date: | 2026-07-22
Request ID: | Wax Analysis
Al_3 ICP analysis
sample | Dilution | conc. [mg/L] | Al_3_ppm | %Al_3
200128354_1 | 1/1 | 1.94775 | 121.6735 | 0.01216735 | 0.4002 | 25 | 1
200128354_2 | 1/1 | 0.50925 | 31.69343 | 0.003169343 | 0.4017 | 25 | 1
al_3 result: |  | 76.68348
al_3 result: |  | 0.007668348
al_3 lot:
Co_3 ICP analysis
sample | Dilution | conc. [mg/L] | Co_3_ppm | %Co_3
200128354_1 | 1/1 | 1.024 | 63.96802 | 0.006396802 | 0.4002 | 25 | 1
200128354_2 | 1/1 | 0.1545 | 9.615385 | 0.0009615385 | 0.4017 | 25 | 1
co_3 result: |  | 36.7917
co_3 result: |  | 0.00367917
co_3 lot:
Cu_3 ICP analysis
sample | Dilution | conc. [mg/L] | Cu_3_ppm | %Cu_3
200128354_1 | 1/1 | 0.002 | 0.1249375 | 1.249375e-05 | 0.4002 | 25 | 1
200128354_2 | 1/1 | 0.001666667 | 0.1037258 | 1.037258e-05 | 0.4017 | 25 | 1
cu_3 result: |  | 0.1143317
cu_3 result: |  | 1.143317e-05
cu_3 lot:
Ti_3 ICP analysis
sample | Dilution | conc. [mg/L] | Ti_3_ppm | %Ti_3
200128354_1 | 1/1 | 0.177 | 11.05697 | 0.001105697 | 0.4002 | 25 | 1
200128354_2 | 1/1 | 0.03475 | 2.162684 | 0.0002162684 | 0.4017 | 25 | 1
ti_3 result: |  | 6.609828
ti_3 result: |  | 0.0006609828
ti_3 lot:
Note(s):

## formula_page
ppm M+ = [conc.][volume][dilution]/[weight]
%M+ = [conc.][volume][dilution]/([weight]*10,000)
%MO = [oxide factor]*%M+