## digestion_page
Date: | 2026-07-31
Request ID: | Wax Analysis
Microwave
Analyte(s) | Al, Co, Cu, Ti
SOP#
Acid Cocktail | 15 mL HNO3, 6 mL H2O
Rack
Vessel
Stir
Time (min) | Power (W) | T1 (°C) | T2 (°C) | P (bar)
15 | 1200 | 180 | 65 | 110
15 | 1500 | 240 | 65 | 110
sample(s) | weight (g) | volume (mL)
200128355_1 | 0.4253 | 50
200128355_2 | 0.4298 | 50
Microwave
Analyte(s) | Al_2, Co_2, Cu_2, Ti_2
SOP#
Acid Cocktail
Rack
Vessel | Quartz
Stir
Time (min) | Power (W) | T1 (°C) | T2 (°C) | P (bar)
15 | 1200 | 180 | 65 | 110
15 | 1500 | 240 | 65 | 110
sample(s) | weight (g) | volume (mL)
200128356_1 | 0.3968 | 25
200128356_2 | 0.4013 | 25

## 200128355
Date: | 2026-07-31
Request ID: | Wax Analysis
Al ICP analysis
sample | Dilution | conc. [mg/L] | Al_ppm | %Al
200128355_1 | 1/1 | 0.27625 | 32.47708 | 0.003247708 | 0.4253 | 50 | 1
200128355_2 | 1/1 | 0.196 | 22.8013 | 0.00228013 | 0.4298 | 50 | 1
al result: |  | 27.63919
al result: |  | 0.002763919
al lot:
Co ICP analysis
sample | Dilution | conc. [mg/L] | Co_ppm | %Co
200128355_1 | 1/1 | 0.35075 | 41.2356 | 0.00412356 | 0.4253 | 50 | 1
200128355_2 | 1/1 | 0.0375 | 4.362494 | 0.0004362494 | 0.4298 | 50 | 1
co result: |  | 22.79905
co result: |  | 0.002279905
co lot: |  | Manufacturer: Assurance, 29-22COY exp: 2027-06-30
Cu ICP analysis
sample | Dilution | conc. [mg/L] | Cu_ppm | %Cu
200128355_1 | 1/1 | 0.006 | 0.7053844 | 7.053844e-05 | 0.4253 | 50 | 1
200128355_2 | 1/1 | 0.0005 | 0.05816659 | 5.816659e-06 | 0.4298 | 50 | 1
cu result: |  | 0.3817755
cu result: |  | 3.817755e-05
cu oxide factor:
cu oxide result: |  | 0
cu lot: |  | Manufacturer: Assurance, 28-83CUT exp: 2026-09-30
Ti ICP analysis
sample | Dilution | conc. [mg/L] | Ti_ppm | %Ti
200128355_1 | 1/1 | 0.0335 | 3.938396 | 0.0003938396 | 0.4253 | 50 | 1
200128355_2 | 1/1 | 0.01925 | 2.239414 | 0.0002239414 | 0.4298 | 50 | 1
ti result: |  | 3.088905
ti result: |  | 0.0003088905
ti lot: |  | Manufacturer: Assurance, 27-189TIT exp: 2026-08-30
Note(s):

## 200128356
Date: | 2026-07-31
Request ID: | Wax Analysis
Al_2 ICP analysis
sample | Dilution | conc. [mg/L] | Al_2_ppm | %Al_2
200128356_1 | 1/1 | 0.46225 | 29.12361 | 0.002912361 | 0.3968 | 25 | 1
200128356_2 | 1/1 | 0.246 | 15.32519 | 0.001532519 | 0.4013 | 25 | 1
al_2 result: |  | 22.2244
al_2 result: |  | 0.00222244
al_2 lot:
Co_2 ICP analysis
sample | Dilution | conc. [mg/L] | Co_2_ppm | %Co_2
200128356_1 | 1/1 | 0.0875 | 5.512853 | 0.0005512853 | 0.3968 | 25 | 1
200128356_2 | 1/1 | 0.04525 | 2.818963 | 0.0002818963 | 0.4013 | 25 | 1
co_2 result: |  | 4.165908
co_2 result: |  | 0.0004165908
co_2 lot:
Cu_2 ICP analysis
sample | Dilution | conc. [mg/L] | Cu_2_ppm | %Cu_2
200128356_1 | 1/1 | 0.002 | 0.1260081 | 1.260081e-05 | 0.3968 | 25 | 1
200128356_2 | 1/1 | 0.0015 | 0.0934463 | 9.34463e-06 | 0.4013 | 25 | 1
cu_2 result: |  | 0.1097272
cu_2 result: |  | 1.097272e-05
cu_2 lot:
Ti_2 ICP analysis
sample | Dilution | conc. [mg/L] | Ti_2_ppm | %Ti_2
200128356_1 | 1/1 | 0.048 | 3.024194 | 0.0003024194 | 0.3968 | 25 | 1
200128356_2 | 1/1 | 0.0205 | 1.277099 | 0.0001277099 | 0.4013 | 25 | 1
ti_2 result: |  | 2.150646
ti_2 result: |  | 0.0002150646
ti_2 lot:
Note(s):

## formula_page
ppm M+ = [conc.][volume][dilution]/[weight]
%M+ = [conc.][volume][dilution]/([weight]*10,000)
%MO = [oxide factor]*%M+