## digestion_page
Date: | 2026-08-06
Request ID: | 100048832
Hotplate
Analyte(s) | W
SOP#
Cocktail | 75 mL HNO3, 20 mL HF, let cool then add H3BO3
sample(s) | weight (g) | volume (mL)
200128744_1 | 0.1058 | 250
200128744_2 | 0.1096 | 250

## 200128744
Date: | 2026-08-06
Request ID: | 100048832
LOI temp: | 900
sample | crucible (g) | crucible + sample (g) | after 900 °C | LOI (%) | correction
200128744 | 19.0623 | 20.9301 | 20.8523 | 4.165328 | 0.9583467
W ICP analysis
sample | Dilution | conc. [mg/L] | W_ppm [dried] | %W [dried]
200128744_1 | 25/1.5 | 2.852 | 117200.6 | 11.72006 |  | 0.1058 | 250 | 16.66667
200128744_2 | 25/1.5 | 2.79 | 110677.6 | 11.06776 |  | 0.1096 | 250 | 16.66667
w result: |  | 113939.1
w result: |  | 11.39391
w lot: |  | Manufacturer: Ricca, 4505R15 exp: 2026-11-30
Note(s):

## formula_page
ppm M+ = [conc.][volume][dilution]/[weight]
%M+ = [conc.][volume][dilution]/([weight]*10,000)
%MO = [oxide factor]*%M+
A = crucible
B = crucible + sample
C = crucible + sample after drying
%LOI = ([B-A]-[C-A])/(B-A)*100%
ppm M+ [dried] = ppm M+/([1-(%LOI)/100])
%M+ [dried] = %M+/([1-(%LOI)/100])
%MO [dried] = %MO/([1-(%LOI)/100])