## digestion_page
Date: | 2026-08-05
Request ID: | 100048832
Hotplate
Analyte(s) | W
SOP#
Cocktail | 75 mL HNO3, 20 mL HF, let cool then add H3BO3
sample(s) | weight (g) | volume (mL)
200128744_1 | 0.1058 | 250
200128744_2 | 0.1096 | 250

## 200128744
Date: | 2026-08-05
Request ID: | 100048832
W ICP analysis
sample | Dilution | conc. [mg/L] | W_ppm | %W
200128744_1 | 25/1.5 | 2.852 | 112318.8 | 11.23188 | 0.1058 | 250 | 16.66667
200128744_2 | 25/1.5 | 2.79 | 106067.5 | 10.60675 | 0.1096 | 250 | 16.66667
w result: |  | 109193.2
w result: |  | 10.91932
w lot: |  | Manufacturer: Ricca, 4505R15 exp: 2026-11-30
Note(s):

## formula_page
ppm M+ = [conc.][volume][dilution]/[weight]
%M+ = [conc.][volume][dilution]/([weight]*10,000)
%MO = [oxide factor]*%M+