## digestion_page
Date: | 2026-08-06
Request ID: | 100048806
Microwave
Analyte(s) | Rh
SOP#
Acid Cocktail
Rack
Vessel
Stir
Time (min) | Power (W) | T1 (°C) | T2 (°C) | P (bar)
15 | 1200 | 180 | 65 | 110
15 | 1500 | 240 | 65 | 110
sample(s) | weight (g) | volume (mL)
200128690_1 | 0.3081 | 50
200128690_2 | 0.3071 | 50

## 200128690
Date: | 2026-08-06
Request ID: | 100048806
LOI temp: | 900
sample | crucible (g) | crucible + sample (g) | after 900 °C | LOI (%) | correction
200128690 | 17.9925 | 19.9928 | 19.6521 | 17.03245 | 0.8296755
Rh ICP analysis
sample | Dilution | conc. [mg/L] | Rh_ppm [dried] | %Rh [dried]
200128690_1 | 10/3 | 1.332 | 868.4663 | 0.08684663 |  | 0.3081 | 50 | 3.333333
200128690_2 | 10/3 | 1.361 | 890.2639 | 0.08902639 |  | 0.3071 | 50 | 3.333333
rh result: |  | 879.3651
rh result: |  | 0.08793651
rh lot: |  | Manufacturer: Ricca, 45120966 exp: 2027-11-30
Note(s):

## formula_page
ppm M+ = [conc.][volume][dilution]/[weight]
%M+ = [conc.][volume][dilution]/([weight]*10,000)
%MO = [oxide factor]*%M+
A = crucible
B = crucible + sample
C = crucible + sample after drying
%LOI = ([B-A]-[C-A])/(B-A)*100%
ppm M+ [dried] = ppm M+/([1-(%LOI)/100])
%M+ [dried] = %M+/([1-(%LOI)/100])
%MO [dried] = %MO/([1-(%LOI)/100])