## digestion_page
Date: | 2026-05-11
Request ID: | 100048502
Microwave
Element(s) | Ca, Cr, Cu, Fe, K, Na, Ni, Zn
SOP#
Acid Cocktail | 9 mL HCl, 3 mL HNO3, 3 mL H2SO4
Rack | 7
Vessel | PTFE
Stir | 90%
Time (min) | Power (W) | T1 (°C) | T2 (°C) | P (bar)
15 | 1200 | 180 | 65 | 110
15 | 1500 | 240 | 65 | 110
30 | 1500 | 240 | 65 | 110
sample(s) | weight (g) | volume (mL)
200127815_1 | 1.0045 | 50
200127815_2 | 1.0017 | 50
200127815_3 | 1.0118 | 50
200127816_1 | 1.5011 | 50
200127816_2 | 1.5053 | 50
200127816_3 | 1.5019 | 50

## 200127815
Date: | 2026-05-11
Request ID: | 100048502
Ca ICP analysis
sample | Dilution | conc. [mg/L] | Ca_ppm | %Ca
200127815_1 | 1/1 | 1.476 | 73.46939 | 0.007346939 | 1.0045 | 50 | 1
200127815_2 | 1/1 | 1.474 | 73.57492 | 0.007357492 | 1.0017 | 50 | 1
200127815_3 | 1/1 | 1.55 | 76.59617 | 0.007659617 | 1.0118 | 50 | 1
ca result: |  | 74.54683
ca result: |  | 0.007454683
ca oxide factor:
ca oxide result: |  | 0
ca lot: |  | Manufacturer: Assurance, 28-35CAY exp: 2026-10-30
Cr ICP analysis
sample | Dilution | conc. [mg/L] | Cr_ppm | %Cr
200127815_1 | 1/1 | 0.139 | 6.918865 | 0.0006918865 | 1.0045 | 50 | 1
200127815_2 | 1/1 | 0.138 | 6.88829 | 0.000688829 | 1.0017 | 50 | 1
200127815_3 | 1/1 | 0.143 | 7.066614 | 0.0007066614 | 1.0118 | 50 | 1
cr result: |  | 6.957923
cr result: |  | 0.0006957923
cr oxide factor:
cr oxide result: |  | 0
cr lot:
Cu ICP analysis
sample | Dilution | conc. [mg/L] | Cu_ppm | %Cu
200127815_1 | 1/1 | 0.731 | 36.38626 | 0.003638626 | 1.0045 | 50 | 1
200127815_2 | 1/1 | 0.733 | 36.5878 | 0.00365878 | 1.0017 | 50 | 1
200127815_3 | 1/1 |  | 0 | 0 | 1.0118 | 50 | 1
cu result: |  | 24.32469
cu result: |  | 0.002432469
cu oxide factor:
cu oxide result: |  | 0
cu lot: |  | Manufacturer: Assurance, 28-83CUT exp: 2026-09-30
Fe ICP analysis
sample | Dilution | conc. [mg/L] | Fe_ppm | %Fe
200127815_1 | 1/1 | 0.878 | 43.70333 | 0.004370333 | 1.0045 | 50 | 1
200127815_2 | 1/1 | 0.819 | 40.8805 | 0.00408805 | 1.0017 | 50 | 1
200127815_3 | 1/1 | 0.812 | 40.12651 | 0.004012651 | 1.0118 | 50 | 1
fe result: |  | 41.57012
fe result: |  | 0.004157012
fe oxide factor:
fe oxide result: |  | 0
fe lot: |  | Manufacturer: Assurance, 28-75FEY exp: 2026-07-30
K ICP analysis
sample | Dilution | conc. [mg/L] | K_ppm | %K
200127815_1 | 1/1 | 0.975 | 48.53161 | 0.004853161 | 1.0045 | 50 | 1
200127815_2 | 1/1 | 0.793 | 39.58271 | 0.003958271 | 1.0017 | 50 | 1
200127815_3 | 1/1 |  | 0 | 0 | 1.0118 | 50 | 1
k result: |  | 29.37144
k result: |  | 0.002937144
k oxide factor:
k oxide result: |  | 0
k lot: |  | Manufacturer: Assurance, 28-6KY exp: 2026-08-30
Na ICP analysis
sample | Dilution | conc. [mg/L] | Na_ppm | %Na
200127815_1 | 25/4 | 0.668 | 207.8148 | 0.02078148 | 1.0045 | 50 | 6.25
200127815_2 | 25/4 | 0.674 | 210.2675 | 0.02102675 | 1.0017 | 50 | 6.25
200127815_3 | 1/1 |  | 0 | 0 | 1.0118 | 50 | 1
na result: |  | 139.3608
na result: |  | 0.01393608
na oxide factor:
na oxide result: |  | 0
na lot: |  | Manufacturer: Assurance, 27-159NAY exp: 2026-08-30
Ni ICP analysis
sample | Dilution | conc. [mg/L] | Ni_ppm | %Ni
200127815_1 | 1/1 | 0.462 | 22.99652 | 0.002299652 | 1.0045 | 50 | 1
200127815_2 | 1/1 | 0.448 | 22.36198 | 0.002236198 | 1.0017 | 50 | 1
200127815_3 | 1/1 | 0.503 | 24.85669 | 0.002485669 | 1.0118 | 50 | 1
ni result: |  | 23.40506
ni result: |  | 0.002340506
ni oxide factor:
ni oxide result: |  | 0
ni lot: |  | Manufacturer: Assurance, 28-130NIT exp: 2026-10-30
Zn ICP analysis
sample | Dilution | conc. [mg/L] | Zn_ppm | %Zn
200127815_1 | 1/1 | 0.007 | 0.3484321 | 3.484321e-05 | 1.0045 | 50 | 1
200127815_2 | 1/1 | 0.019 | 0.9483877 | 9.483877e-05 | 1.0017 | 50 | 1
200127815_3 | 1/1 | 0 | 0 | 0 | 1.0118 | 50 | 1
zn result: |  | 0.4322733
zn result: |  | 4.322733e-05
zn oxide factor:
zn oxide result: |  | 0
zn lot: |  | Manufacturer: Assurance, 28-58ZNY exp: 2026-10-30
Note(s):

## 200127816
Date: | 2026-05-11
Request ID: | 100048502
Ca ICP analysis
sample | Dilution | conc. [mg/L] | Ca_ppm | %Ca
200127816_1 | 1/1 |  | 0 | 0 | 1.5011 | 50 | 1
200127816_2 | 1/1 |  | 0 | 0 | 1.5053 | 50 | 1
200127816_3 | 1/1 |  | 0 | 0 | 1.5019 | 50 | 1
ca result: |  | 0
ca result: |  | 0
ca oxide factor:
ca oxide result: |  | 0
ca lot: |  | Manufacturer: Assurance, 28-35CAY exp: 2026-10-30
Cr ICP analysis
sample | Dilution | conc. [mg/L] | Cr_ppm | %Cr
200127816_1 | 1/1 |  | 0 | 0 | 1.5011 | 50 | 1
200127816_2 | 1/1 |  | 0 | 0 | 1.5053 | 50 | 1
200127816_3 | 1/1 |  | 0 | 0 | 1.5019 | 50 | 1
cr result: |  | 0
cr result: |  | 0
cr oxide factor:
cr oxide result: |  | 0
cr lot:
Cu ICP analysis
sample | Dilution | conc. [mg/L] | Cu_ppm | %Cu
200127816_1 | 1/1 |  | 0 | 0 | 1.5011 | 50 | 1
200127816_2 | 1/1 |  | 0 | 0 | 1.5053 | 50 | 1
200127816_3 | 1/1 |  | 0 | 0 | 1.5019 | 50 | 1
cu result: |  | 0
cu result: |  | 0
cu oxide factor:
cu oxide result: |  | 0
cu lot: |  | Manufacturer: Assurance, 28-83CUT exp: 2026-09-30
Fe ICP analysis
sample | Dilution | conc. [mg/L] | Fe_ppm | %Fe
200127816_1 | 1/1 |  | 0 | 0 | 1.5011 | 50 | 1
200127816_2 | 1/1 |  | 0 | 0 | 1.5053 | 50 | 1
200127816_3 | 1/1 |  | 0 | 0 | 1.5019 | 50 | 1
fe result: |  | 0
fe result: |  | 0
fe oxide factor:
fe oxide result: |  | 0
fe lot: |  | Manufacturer: Assurance, 28-75FEY exp: 2026-07-30
K ICP analysis
sample | Dilution | conc. [mg/L] | K_ppm | %K
200127816_1 | 1/1 |  | 0 | 0 | 1.5011 | 50 | 1
200127816_2 | 1/1 |  | 0 | 0 | 1.5053 | 50 | 1
200127816_3 | 1/1 |  | 0 | 0 | 1.5019 | 50 | 1
k result: |  | 0
k result: |  | 0
k oxide factor:
k oxide result: |  | 0
k lot: |  | Manufacturer: Assurance, 28-6KY exp: 2026-08-30
Na ICP analysis
sample | Dilution | conc. [mg/L] | Na_ppm | %Na
200127816_1 | 1/1 |  | 0 | 0 | 1.5011 | 50 | 1
200127816_2 | 1/1 |  | 0 | 0 | 1.5053 | 50 | 1
200127816_3 | 1/1 |  | 0 | 0 | 1.5019 | 50 | 1
na result: |  | 0
na result: |  | 0
na oxide factor:
na oxide result: |  | 0
na lot: |  | Manufacturer: Assurance, 27-159NAY exp: 2026-08-30
Ni ICP analysis
sample | Dilution | conc. [mg/L] | Ni_ppm | %Ni
200127816_1 | 1/1 |  | 0 | 0 | 1.5011 | 50 | 1
200127816_2 | 1/1 |  | 0 | 0 | 1.5053 | 50 | 1
200127816_3 | 1/1 |  | 0 | 0 | 1.5019 | 50 | 1
ni result: |  | 0
ni result: |  | 0
ni oxide factor:
ni oxide result: |  | 0
ni lot: |  | Manufacturer: Assurance, 28-130NIT exp: 2026-10-30
Zn ICP analysis
sample | Dilution | conc. [mg/L] | Zn_ppm | %Zn
200127816_1 | 1/1 |  | 0 | 0 | 1.5011 | 50 | 1
200127816_2 | 1/1 |  | 0 | 0 | 1.5053 | 50 | 1
200127816_3 | 1/1 |  | 0 | 0 | 1.5019 | 50 | 1
zn result: |  | 0
zn result: |  | 0
zn oxide factor:
zn oxide result: |  | 0
zn lot: |  | Manufacturer: Assurance, 28-58ZNY exp: 2026-10-30
Note(s):

## formula_page
A = crucible
B = crucible + sample
C = crucible + sample after drying
%LOI = ([B-A]-[C-A])/(B-A)*100%
ppm M+ = [conc.][volume][dilution]/[weight]
%M+ = [conc.][volume][dilution]/([weight]*10,000)
%MO = [oxide factor]*%M+
ppm M+ [dried] = ppm M+/([1-(%LOI)/100])
%M+ [dried] = %M+/([1-(%LOI)/100])
%MO [dried] = %MO/([1-(%LOI)/100])
%Cr(VI) = (1.733[mL FAS][N FAS])/([weight])
%Cr2O3 = 1.462*[%Cr(VI)]
%Cr(III) = total_Cr - Cr(VI)