## digestion_page
Date: | 2026-05-11
Request ID: | 100048535
Microwave
Element(s) | Cu, Fe, K
SOP#
Acid Cocktail
Rack
Vessel
Stir
Time (min) | Power (W) | T1 (°C) | T2 (°C) | P (bar)
15 | 1200 | 180 | 65 | 110
15 | 1500 | 240 | 65 | 110
sample(s) | weight (g) | volume (mL)
200127929_1 | 0.3057 | 250
200127929_2 | 0.3073 | 250

## 200127929
Date: | 2026-05-11
Request ID: | 100048535
LOI temp: | 900
sample | crucible (g) | crucible + sample (g) | after 900 °C | LOI (%) | correction
200127929 | 25.7877 | 27.875 | 27.7653 | 5.255593 | 0.9474441
Cu ICP analysis
sample | Dilution | conc. [mg/L] | Cu_ppm [dried] | %Cu [dried]
200127929_1 | 100/1 | 6.005 | 518327.2 | 51.83272 |  | 0.3057 | 250 | 100
200127929_2 | 100/1 | 6.2374 | 535583.8 | 53.55838 |  | 0.3073 | 250 | 100
cu result: |  | 526955.5
cu result: |  | 52.69555
cu oxide factor: |  | 1.252
cu oxide result: |  | 65.97483
cu lot:
Fe ICP analysis
sample | Dilution | conc. [mg/L] | Fe_ppm [dried] | %Fe [dried]
200127929_1 | 100/1 | 2.475 | 213631.9 | 21.36319 |  | 0.3057 | 250 | 100
200127929_2 | 100/1 | 2.585 | 221965 | 22.1965 |  | 0.3073 | 250 | 100
fe result: |  | 217798.5
fe result: |  | 21.77985
fe oxide factor: |  | 1.43
fe oxide result: |  | 31.14518
fe lot:
K ICP analysis
sample | Dilution | conc. [mg/L] | K_ppm [dried] | %K [dried]
200127929_1 | 250/250 | 8.12 | 7008.854 | 0.7008854 |  | 0.3057 | 250 | 1
200127929_2 | 250/250 | 8.37 | 7187.028 | 0.7187028 |  | 0.3073 | 250 | 1
k result: |  | 7097.941
k result: |  | 0.7097941
k oxide factor: |  | 1.205
k oxide result: |  | 0.8553019
k lot:
Note(s):

## formula_page
A = crucible
B = crucible + sample
C = crucible + sample after drying
%LOI = ([B-A]-[C-A])/(B-A)*100%
ppm M+ = [conc.][volume][dilution]/[weight]
%M+ = [conc.][volume][dilution]/([weight]*10,000)
%MO = [oxide factor]*%M+
ppm M+ [dried] = ppm M+/([1-(%LOI)/100])
%M+ [dried] = %M+/([1-(%LOI)/100])
%MO [dried] = %MO/([1-(%LOI)/100])
%Cr(VI) = (1.733[mL FAS][N FAS])/([weight])
%Cr2O3 = 1.462*[%Cr(VI)]
%Cr(III) = total_Cr - Cr(VI)